## Sheet1
Results from three consecutive 120 min. 31 Volts (temp. comp.) equalizations of Rolls S-550 428 ahr, 6 Volt, L16 Flooded
All batteries improved. All are acceptible. Battery #1 must have been sitting on the shelf longer than the rest.
Battery#1 may already be in trouble. Needs more EQ.
| S.G. cell#1 | S.G. cell#2 | S.G. cell#3
battery#1 | 1.21 | 1.22 | 1.23 | SOC=100
| 1.251 | 1.247 | 1.257 | EQ#1
| 1.252 | 1.252 | 1.258 | EQ#2
| 1.256 | 1.256 | 1.261 | EQ#3
battery#2 | 1.245 | 1.255 | 1.26 | SOC=100
| 1.26 | 1.27 | 1.275 | EQ#1
| 1.26 | 1.271 | 1.275 | EQ#2
| 1.267 | 1.275 | 1.275 | EQ#3
battery#3 | 1.248 | 1.258 | 1.25 | SOC=100
| 1.254 | 1.275 | 1.26 | EQ#1
| 1.257 | 1.275 | 1.264 | EQ#2
| 1.264 | 1.277 | 1.267 | EQ#3
battery#4 | 1.25 | 1.248 | 1.26 | SOC=100
| 1.266 | 1.26 | 1.27 | EQ#1
| 1.268 | 1.262 | 1.273 | EQ#2
| 1.27 | 1.267 | 1.277 | EQ#3